## Table 1
ALUMINUM CARBON DIOXIDE CYLINDERS
PART # | CU IN | WATER CAPACITY LBS |  |  | LTRS | DIAMETER in (mm) | LENGTH in (mm) | CYLINDER WEIGHT lbs (kgs) | CO2 lbs kgs |  | NITROGEN cu ft
AL-B2.5 | 102 |  | 3.7 | 1.7 |  | 4.38 (111.3) | 10.3 (263) | 3.3 (1.5) | 2.5 | 1.1 | 7.2
AL-B5 | 203 |  | 7.4 | 3.4 |  | 5.25 (133.4) | 14.2 (361) | 6.3 (2.9) | 5 | 2.3 | 14.5
AL-B10 | 407 |  | 14.7 | 6.7 |  | 6.89 (175.0) | 16.5 (419) | 12.6 (5.7) | 10 | 4.5 | 29
AL-B15 | 612 |  | 22.1 | 10 |  | 6.89 (175.0) | 23.1 (587) | 16.8 (7.6) | 15 | 6.8 | 43.3
AL-B20 | 814 |  | 29.4 | 13.3 |  | 8.0 (203.2) | 23.2 (589) | 23.7 (10.8) | 20 | 9.1 | 57.6
AL-B35 | 1426 |  | 51.5 | 23.4 |  | 8.0 (203.2) | 37.8 (960) | 35.2 (16.0) | 35 | 15.9 | 100.9
AL-B50 | 2035 |  | 73.5 | 33.3 |  | 8.6 (218.4) | 46.3 (1175) | 48.3 (21.9) | 50 | 22.7 | 144
SPECIFICATIONS FOR ALUMINUM CARBON DIOXIDE CYLINDERS